## Messungen
Belichtung | Film | Datum | DIN |  |  | V2
| VX400 | 2010-01-10 | 24
Entwicklung | Entwickler | Verdünn. | Zeit | Kipp | Temp.
| Microdol | 1+3 | 13:00 | 15/30/3x | 24°C
Auswertung
Lfd. Nr. | Zone | DIN | Zeit | Dichte | Korrektur | D-Wert | Schleier
15 | 10 | 9 | 60 | 1.91 | 0% | 1.58 | 0.33
14 | 9 | 12 | 125 | 1.78 | 0% | 1.45
13 | 8 | 15 | 125 | 1.58 | 0% | 1.25
12 | 7 | 18 | 125 | 1.37 | 0% | 1.04
11 | 6 | 21 | 125 | 1.17 | 0% | 0.84
10 | 5 | 24 | 125 | 0.99 | 0% | 0.66
9 | 4 | 27 | 125 | 0.81 | 0% | 0.48
8 | 3 | 30 | 125 | 0.66 | 0% | 0.33
7 | 2 | 31 | 125 | 0.52 | 0% | 0.19
6 | 1.6667 | 32 | 125 | 0.47 | 0% | 0.14
5 | 1.3333 | 33 | 125 | 0.44 | 0% | 0.11
4 | 1 | 34 | 125 | 0.41 | 0% | 0.08
3 | 0.66667 | 35 | 125 | 0.38 | 0% | 0.05
2 | 0.33333 | 36 | 125 | 0.36 | 0% | 0.03
1 | 0.001 | 39 | 125 | 0.35 | 0% | 0.02

## Auswertung
|  | Film | VX400 |  |  |  | Entwickler |  |  |  | Microdol |  |  |  | Verdünnung |  |  |  | 1+3 |  | Zeit |  | 13:00 |  | Kipp |  | 15/30/3x |  | Temp. |  | 24°C |  | Datum |  | 2010-01-10
|  | Bemerkungen: |  |  |  |  | belichtet |  |  |  | 24 | DIN | effekt. Empfindlichkeit |  |  |  | 23.25 | DIN
V2
|  |  | 0 | 0.03 |  | 0.07 | 0.1 | 0.14 |  | 0.19 | 0.24 | 0.28 | 0.33 | 0.38 | 0.43 | 0.49 | 0.54 | 0.6 | 0.66 | 0.72 | 0.78 | 0.84 | 0.9 | 0.97 | 1.03 | 1.1 | 1.16 | 1.22 | 1.29 | 1.35 | 1.42 | 1.48 | 1.55 | 1.61 | 1.67 |  |  | 0.67 | 0.67
[38 empty] | -0.33 | -0.33
Norm |  | Zone | 1.4322e-14 | 0.33333 | 0.66667 | 1 | 1.3333 | 1.6667 | 2 | 2.3333 | 2.6667 | 3 | 3.3333 | 3.6667 | 4 | 4.3333 | 4.6667 | 5 | 5.3333 | 5.6667 | 6 | 6.3333 | 6.6667 | 7 | 7.3333 | 7.6667 | 8 | 8.3333 | 8.6667 | 9 | 9.3333 | 9.6667 | 10 |  | Zone I = | 0.10009
Faktor= | 1 | Dichte | 0 | 0.03 | 0.07 | 0.1 | 0.14 | 0.19 | 0.24 | 0.28 | 0.33 | 0.38 | 0.43 | 0.49 | 0.54 | 0.6 | 0.66 | 0.72 | 0.78 | 0.84 | 0.9 | 0.97 | 1.03 | 1.1 | 1.16 | 1.22 | 1.29 | 1.35 | 1.42 | 1.48 | 1.55 | 1.61 | 1.67 |  | Entw. N | 0.12943
|  | Zone | 0.001 | 0.33433 | 0.66767 | 1.001 | 1.3343 | 1.6677 | 2.001 | 2.3343 | 2.6677 | 3.001 | 3.3343 | 3.6677 | 4.001 | 4.3343 | 4.6677 | 5.001 | 5.3343 | 5.6677 | 6.001 | 6.3343 | 6.6677 | 7.001 | 7.3343 | 7.6677 | 8.001 | 8.3343 | 8.6677 | 9.001 | 9.3343 | 9.6677 | 10.001 |  | off set = | -0.25
Auswertung |  | Zone neu | -0.249 | 0.084333 | 0.41767 | 0.751 | 1.0843 | 1.4177 | 1.751 | 2.0843 | 2.4177 | 2.751 | 3.0843 | 3.4177 | 3.751 | 4.0843 | 4.4177 | 4.751 | 5.0843 | 5.4177 | 5.751 | 6.0843 | 6.4177 | 6.751 | 7.0843 | 7.4177 | 7.751 | 8.0843 | 8.4177 | 8.751 | 9.0843 | 9.4177 | 9.751 |  | Gamma = | 0.57104
|  | Dichte mess | 0.02 | 0.03 | 0.05 | 0.08 | 0.11 | 0.14 | 0.19 |  |  | 0.33 |  |  | 0.48 |  |  | 0.66 |  |  | 0.84 |  |  | 1.04 |  |  | 1.25 |  |  | 1.45 |  |  | 1.58
|  |  |  | 0.099658 |  | 0.19932 | 0.29897 | 0.29897 |  | 0.29897 | 0.49829 | -1.8935 | 0 | 3.2887 | -3.2887 | 0 | 4.7836 | -4.7836 | 0 | 6.5774 | -6.5774 | 0 | 8.3713 | -8.3713 | 0 | 10.3644 | -10.3644 | 0 | 12.4572 | -12.4572 | 0 | 14.4504 | -14.4504 | 0 | 15.7459
[33 empty] | 0.67 |  |  |  | -2.3026 |  |  | 0.33333
8.33

## Ausgleichsrechnung
Zone neu | Dichte mess | Dichte gerechnet | Abweich-ung**2 | Summe Abw. | An
-0.249 | 0.02 | 0.021072 | 1.1499e-06 | 0.00014414 | -5.3282e-05
0.084333 | 0.03 | 0.030297 | 8.8001e-08 |  | 0.0011742
0.41767 | 0.05 | 0.049247 | 5.6638e-07 |  | -0.0098079
0.751 | 0.08 | 0.075996 | 1.6029e-05 | V2 | 0.046073
1.0843 | 0.11 | 0.10893 | 1.1448e-06 |  | 0.035745
1.4177 | 0.14 | 0.14672 | 4.5209e-05 |  | 0.02696
1.751 | 0.19 | 0.18832 | 2.8391e-06
2.751 | 0.33 | 0.32863 | 1.8716e-06
3.751 | 0.48 | 0.48454 | 2.0567e-05
4.751 | 0.66 | 0.6542 | 3.3603e-05
5.751 | 0.84 | 0.84001 | 1.4162e-10
6.751 | 1.04 | 1.0421 | 4.579e-06
7.751 | 1.25 | 1.2522 | 4.7304e-06
8.751 | 1.45 | 1.4467 | 1.0756e-05
9.751 | 1.58 | 1.581 | 1.0022e-06
Zone I | lgD | Sollwerte
1 | 0.10009 | 0.1
5 | 0.69887 | 0.72
8 | 1.3034 | 1.29
Gamma | 0.57104 | 0.56473
Beta | 0.49727 | 0.5149

## N-Wert
An | Zone | Dichte-Vorgabe | Wert | V2
-5.3282e-05 | 7.8706 | 1.29 | 1.2769
0.0011742
-0.0098079
0.046073
0.035745
0.02696
N +/- | 0.12943